## Supplier Crimp Specs
Supplier Name | Hose Part Number | Min Hose OD (inch) | Max Hose OD (inch) | Min Wall Thickness (inch) | Max Wall Thickness (inch) | Attachment Style | Fitting Material | Fitting Option | Fitting Description | Mating Sleeve / Ferrule | Sleeve / Ferrule Description | Sleeve / Ferrule Material | Crimp Diameter Recommendation (inch) | Crimp Position (inch) | Working PSI | Revision Date
Campbell | EHK016-80-100 | 5.704 | 5.716 | 0.352 | 0.358 | Crimp | Steel | HAS-20 | Combination Nipple | SPS500548 | Sleeve | Steel | 5.795 |  |  | 12/15/2015 12:00:00 AM
Campbell | EHK016-80-100 | 5.718 | 5.732 | 0.359 | 0.366 | Crimp | Steel | HAS-20 | Combination Nipple | SPS500548 | Sleeve | Steel | 5.808 |  |  | 12/15/2015 12:00:00 AM
Campbell | EHK016-80-100 | 5.734 | 5.748 | 0.367 | 0.374 | Crimp | Steel | HAS-20 | Combination Nipple | SPS500560 | Sleeve | Steel | 5.82 |  |  | 12/15/2015 12:00:00 AM
Campbell | EHK016-80-100 | 5.75 | 5.764 | 0.375 | 0.382 | Crimp | Steel | HAS-20 | Combination Nipple | SPS500560 | Sleeve | Steel | 5.833 |  |  | 12/15/2015 12:00:00 AM
Campbell | EHK016-80-100 | 5.766 | 5.78 | 0.383 | 0.39 | Crimp | Steel | HAS-20 | Combination Nipple | SPS500560 | Sleeve | Steel | 5.845 |  |  | 12/15/2015 12:00:00 AM
Campbell | EHK016-80-100 | 5.782 | 5.794 | 0.391 | 0.397 | Crimp | Steel | HAS-20 | Combination Nipple | SPS500560 | Sleeve | Steel | 5.857 |  |  | 12/15/2015 12:00:00 AM
Campbell | EHK016-80-100 | 5.796 | 5.81 | 0.398 | 0.405 | Crimp | Steel | HAS-20 | Combination Nipple | SPS500560 | Sleeve | Steel | 5.87 |  |  | 12/15/2015 12:00:00 AM