## Supplier Crimp Specs
Supplier Name | Hose Part Number | Min Hose OD (inch) | Max Hose OD (inch) | Min Wall Thickness (inch) | Max Wall Thickness (inch) | Attachment Style | Fitting Material | Fitting Option | Fitting Description | Mating Sleeve / Ferrule | Sleeve / Ferrule Description | Sleeve / Ferrule Material | Crimp Diameter Recommendation (inch) | Crimp Position (inch) | Working PSI | Revision Date
Dixon | H052332GN-100 | 2.555 | 2.569 | 0.277 | 0.284 | King Crimp Nipple | Steel | STC25CS | KingCrimp King Combination Nipple | CF200-6CS | Ferrule | Steel | 2.566 |  | 300 | 12/14/2015 12:00:00 AM
Dixon | H052332GN-100 | 2.57 | 2.585 | 0.285 | 0.292 | King Crimp Nipple | Steel | STC25CS | KingCrimp King Combination Nipple | CF200-7CS | Ferrule | Steel | 2.579 |  | 300 | 12/14/2015 12:00:00 AM
Dixon | H052332GN-100 | 2.586 | 2.601 | 0.293 | 0.3 | King Crimp Nipple | Steel | STC25CS | KingCrimp King Combination Nipple | CF200-7CS | Ferrule | Steel | 2.591 |  | 300 | 12/14/2015 12:00:00 AM
Dixon | H052332GN-100 | 2.602 | 2.616 | 0.301 | 0.308 | King Crimp Nipple | Steel | STC25CS | KingCrimp King Combination Nipple | CF200-7CS | Ferrule | Steel | 2.603 |  | 300 | 12/14/2015 12:00:00 AM
Dixon | H052332GN-100 | 2.617 | 2.632 | 0.309 | 0.315 | King Crimp Nipple | Steel | STC25CS | KingCrimp King Combination Nipple | CF200-7CS | Ferrule | Steel | 2.616 |  | 300 | 12/14/2015 12:00:00 AM
Dixon | H052332GN-100 | 2.633 | 2.647 | 0.316 | 0.323 | King Crimp Nipple | Steel | STC25CS | KingCrimp King Combination Nipple | CF200-8CS | Ferrule | Steel | 2.628 |  | 300 | 12/14/2015 12:00:00 AM
Dixon | H052332GN-100 | 2.648 | 2.663 | 0.324 | 0.331 | King Crimp Nipple | Steel | STC25CS | KingCrimp King Combination Nipple | CF200-8CS | Ferrule | Steel | 2.64 |  | 300 | 12/14/2015 12:00:00 AM
Dixon | H052332GN-100 | 2.664 | 2.679 | 0.332 | 0.339 | King Crimp Nipple | Steel | STC25CS | KingCrimp King Combination Nipple | CF200-8CS | Ferrule | Steel | 2.653 |  | 300 | 12/14/2015 12:00:00 AM
Dixon | H052332GN-100 | 2.68 | 2.694 | 0.34 | 0.347 | King Crimp Nipple | Steel | STC25CS | KingCrimp King Combination Nipple | CF200-8CS | Ferrule | Steel | 2.665 |  | 300 | 12/14/2015 12:00:00 AM