## Supplier Crimp Specs
Supplier Name | Hose Part Number | Min Hose OD (inch) | Max Hose OD (inch) | Min Wall Thickness (inch) | Max Wall Thickness (inch) | Attachment Style | Fitting Material | Fitting Option | Fitting Description | Mating Sleeve / Ferrule | Sleeve / Ferrule Description | Sleeve / Ferrule Material | Crimp Diameter Recommendation (inch) | Crimp Position (inch) | Working PSI | Revision Date
Dixon | H27520RD-100 | 1.633 | 1.647 | 0.191 | 0.198 | King Crimp Nipple | Steel | STC15CS | KingCrimp King Combination Nipple | CF125-3CS | Ferrule | Steel | 1.679 |  | 350 | 12/14/2015 12:00:00 AM
Dixon | H27520RD-100 | 1.648 | 1.663 | 0.199 | 0.206 | King Crimp Nipple | Steel | STC15CS | KingCrimp King Combination Nipple | CF125-3CS | Ferrule | Steel | 1.691 |  | 350 | 12/14/2015 12:00:00 AM
Dixon | H27520RD-100 | 1.664 | 1.679 | 0.207 | 0.214 | King Crimp Nipple | Steel | STC15CS | KingCrimp King Combination Nipple | CF125-3CS | Ferrule | Steel | 1.703 |  | 350 | 12/14/2015 12:00:00 AM
Dixon | H27520RD-100 | 1.68 | 1.694 | 0.215 | 0.222 | King Crimp Nipple | Steel | STC15CS | KingCrimp King Combination Nipple | CF125-3CS | Ferrule | Steel | 1.716 |  | 350 | 12/14/2015 12:00:00 AM
Dixon | H27520RD-100 | 1.695 | 1.71 | 0.223 | 0.229 | King Crimp Nipple | Steel | STC15CS | KingCrimp King Combination Nipple | CF125-4CS | Ferrule | Steel | 1.728 |  | 350 | 12/14/2015 12:00:00 AM
Dixon | H27520RD-100 | 1.711 | 1.726 | 0.23 | 0.237 | King Crimp Nipple | Steel | STC15CS | KingCrimp King Combination Nipple | CF125-4CS | Ferrule | Steel | 1.74 |  | 350 | 12/14/2015 12:00:00 AM
Dixon | H27520RD-100 | 1.727 | 1.741 | 0.238 | 0.245 | King Crimp Nipple | Steel | STC15CS | KingCrimp King Combination Nipple | CF125-4CS | Ferrule | Steel | 1.753 |  | 350 | 12/14/2015 12:00:00 AM
Dixon | H27520RD-100 | 1.742 | 1.757 | 0.246 | 0.253 | King Crimp Nipple | Steel | STC15CS | KingCrimp King Combination Nipple | CF125-4CS | Ferrule | Steel | 1.765 |  | 350 | 12/14/2015 12:00:00 AM