## Supplier Crimp Specs
Supplier Name | Hose Part Number | Min Hose OD (inch) | Max Hose OD (inch) | Min Wall Thickness (inch) | Max Wall Thickness (inch) | Attachment Style | Fitting Material | Fitting Option | Fitting Description | Mating Sleeve / Ferrule | Sleeve / Ferrule Description | Sleeve / Ferrule Material | Crimp Diameter Recommendation (inch) | Crimp Position (inch) | Working PSI | Revision Date
Dixon | H28516-200R | 1.258 | 1.272 | 0.129 | 0.136 | Sanitary Crimp | Stainless Steel | CSSR100CS | King Crimp Tri-Clover Stem | CF100-2SS | Ferrule | Stainless Steel | 1.317 |  | 250 | 12/14/2015 12:00:00 AM
Dixon | H28516-200R | 1.273 | 1.288 | 0.137 | 0.144 | Sanitary Crimp | Stainless Steel | CSSR100CS | King Crimp Tri-Clover Stem | CF100-2SS | Ferrule | Stainless Steel | 1.329 |  | 250 | 12/14/2015 12:00:00 AM
PT Coupling | H28516-200R | 1.28 | 1.298 | 0.14 | 0.149 | Cam and Groove | Poly Food Grade | 2770310 | 10C POLY FOOD GRADE | 54310112 | Sleeve | Stainless Steel | 1.3242 |  | 100 | 12/15/2015 12:00:00 AM
PT Coupling | H28516-200R | 1.28 | 1.298 | 0.14 | 0.149 | Cam and Groove | Poly Food Grade | 2770510 | 10E POLY FOOD GRADE | 54310112 | Sleeve | Stainless Steel | 1.3242 |  | 100 | 12/15/2015 12:00:00 AM
PT Coupling | H28516-200R | 1.28 | 1.298 | 0.14 | 0.149 | Cam and Groove | Stainless Steel | 1400310 | 10C SS | 54310112 | Sleeve | Stainless Steel | 1.3242 |  | 250 | 12/15/2015 12:00:00 AM
PT Coupling | H28516-200R | 1.28 | 1.298 | 0.14 | 0.149 | Cam and Groove | Stainless Steel | 1400310L2 | 10C SS SLII | 54310112 | Sleeve | Stainless Steel | 1.3242 |  | 250 | 12/15/2015 12:00:00 AM
PT Coupling | H28516-200R | 1.28 | 1.298 | 0.14 | 0.149 | Cam and Groove | Stainless Steel | 1400510 | 10E SS | 54310112 | Sleeve | Stainless Steel | 1.3242 |  | 250 | 12/15/2015 12:00:00 AM
Dixon | H28516-200R | 1.289 | 1.304 | 0.145 | 0.151 | Sanitary Crimp | Stainless Steel | CSSR100CS | King Crimp Tri-Clover Stem | CF100-2SS | Ferrule | Stainless Steel | 1.342 |  | 250 | 12/14/2015 12:00:00 AM
PT Coupling | H28516-200R | 1.3 | 1.318 | 0.15 | 0.159 | Cam and Groove | Poly Food Grade | 2770310 | 10C POLY FOOD GRADE | 54310112 | Sleeve | Stainless Steel | 1.3398 |  | 100 | 12/15/2015 12:00:00 AM
PT Coupling | H28516-200R | 1.3 | 1.318 | 0.15 | 0.159 | Cam and Groove | Poly Food Grade | 2770510 | 10E POLY FOOD GRADE | 54310112 | Sleeve | Stainless Steel | 1.3398 |  | 100 | 12/15/2015 12:00:00 AM
PT Coupling | H28516-200R | 1.3 | 1.318 | 0.15 | 0.159 | Cam and Groove | Stainless Steel | 1400310 | 10C SS | 54310112 | Sleeve | Stainless Steel | 1.3398 |  | 250 | 12/15/2015 12:00:00 AM
PT Coupling | H28516-200R | 1.3 | 1.318 | 0.15 | 0.159 | Cam and Groove | Stainless Steel | 1400310L2 | 10C SS SLII | 54310112 | Sleeve | Stainless Steel | 1.3398 |  | 250 | 12/15/2015 12:00:00 AM
PT Coupling | H28516-200R | 1.3 | 1.318 | 0.15 | 0.159 | Cam and Groove | Stainless Steel | 1400510 | 10E SS | 54310112 | Sleeve | Stainless Steel | 1.3398 |  | 250 | 12/15/2015 12:00:00 AM
Dixon | H28516-200R | 1.305 | 1.319 | 0.152 | 0.159 | Sanitary Crimp | Stainless Steel | CSSR100CS | King Crimp Tri-Clover Stem | CF100-2SS | Ferrule | Stainless Steel | 1.354 |  | 250 | 12/14/2015 12:00:00 AM
Dixon | H28516-200R | 1.32 | 1.335 | 0.16 | 0.167 | Sanitary Crimp | Stainless Steel | CSSR100CS | King Crimp Tri-Clover Stem | CF100-3SS | Ferrule | Stainless Steel | 1.366 |  | 250 | 12/14/2015 12:00:00 AM
PT Coupling | H28516-200R | 1.32 | 1.338 | 0.16 | 0.169 | Cam and Groove | Poly Food Grade | 2770310 | 10C POLY FOOD GRADE | 54310112 | Sleeve | Stainless Steel | 1.3554 |  | 100 | 12/15/2015 12:00:00 AM
PT Coupling | H28516-200R | 1.32 | 1.338 | 0.16 | 0.169 | Cam and Groove | Poly Food Grade | 2770510 | 10E POLY FOOD GRADE | 54310112 | Sleeve | Stainless Steel | 1.3554 |  | 100 | 12/15/2015 12:00:00 AM
PT Coupling | H28516-200R | 1.32 | 1.338 | 0.16 | 0.169 | Cam and Groove | Stainless Steel | 1400310 | 10C SS | 54310112 | Sleeve | Stainless Steel | 1.3554 |  | 250 | 12/15/2015 12:00:00 AM
PT Coupling | H28516-200R | 1.32 | 1.338 | 0.16 | 0.169 | Cam and Groove | Stainless Steel | 1400310L2 | 10C SS SLII | 54310112 | Sleeve | Stainless Steel | 1.3554 |  | 250 | 12/15/2015 12:00:00 AM
PT Coupling | H28516-200R | 1.32 | 1.338 | 0.16 | 0.169 | Cam and Groove | Stainless Steel | 1400510 | 10E SS | 54310112 | Sleeve | Stainless Steel | 1.3554 |  | 250 | 12/15/2015 12:00:00 AM
Dixon | H28516-200R | 1.336 | 1.351 | 0.168 | 0.175 | Sanitary Crimp | Stainless Steel | CSSR100CS | King Crimp Tri-Clover Stem | CF100-3SS | Ferrule | Stainless Steel | 1.378 |  | 250 | 12/14/2015 12:00:00 AM
PT Coupling | H28516-200R | 1.34 | 1.358 | 0.17 | 0.179 | Cam and Groove | Poly Food Grade | 2770310 | 10C POLY FOOD GRADE | 54110114 | Ferrule | Stainless Steel | 1.371 |  | 100 | 12/15/2015 12:00:00 AM
PT Coupling | H28516-200R | 1.34 | 1.358 | 0.17 | 0.179 | Cam and Groove | Poly Food Grade | 2770310 | 10C POLY FOOD GRADE | 54310114 | Sleeve | Stainless Steel | 1.371 |  | 100 | 12/15/2015 12:00:00 AM
PT Coupling | H28516-200R | 1.34 | 1.358 | 0.17 | 0.179 | Cam and Groove | Poly Food Grade | 2770510 | 10E POLY FOOD GRADE | 54110114 | Ferrule | Stainless Steel | 1.371 |  | 100 | 12/15/2015 12:00:00 AM
PT Coupling | H28516-200R | 1.34 | 1.358 | 0.17 | 0.179 | Cam and Groove | Poly Food Grade | 2770510 | 10E POLY FOOD GRADE | 54310114 | Sleeve | Stainless Steel | 1.371 |  | 100 | 12/15/2015 12:00:00 AM
PT Coupling | H28516-200R | 1.34 | 1.358 | 0.17 | 0.179 | Cam and Groove | Stainless Steel | 1400310 | 10C SS | 54110114 | Ferrule | Stainless Steel | 1.371 |  | 250 | 12/15/2015 12:00:00 AM
PT Coupling | H28516-200R | 1.34 | 1.358 | 0.17 | 0.179 | Cam and Groove | Stainless Steel | 1400310 | 10C SS | 54310114 | Sleeve | Stainless Steel | 1.371 |  | 250 | 12/15/2015 12:00:00 AM
PT Coupling | H28516-200R | 1.34 | 1.358 | 0.17 | 0.179 | Cam and Groove | Stainless Steel | 1400310L2 | 10C SS SLII | 54110114 | Ferrule | Stainless Steel | 1.371 |  | 250 | 12/15/2015 12:00:00 AM
PT Coupling | H28516-200R | 1.34 | 1.358 | 0.17 | 0.179 | Cam and Groove | Stainless Steel | 1400310L2 | 10C SS SLII | 54310114 | Sleeve | Stainless Steel | 1.371 |  | 250 | 12/15/2015 12:00:00 AM
PT Coupling | H28516-200R | 1.34 | 1.358 | 0.17 | 0.179 | Cam and Groove | Stainless Steel | 1400510 | 10E SS | 54110114 | Ferrule | Stainless Steel | 1.371 |  | 250 | 12/15/2015 12:00:00 AM
PT Coupling | H28516-200R | 1.34 | 1.358 | 0.17 | 0.179 | Cam and Groove | Stainless Steel | 1400510 | 10E SS | 54310114 | Sleeve | Stainless Steel | 1.371 |  | 250 | 12/15/2015 12:00:00 AM
Dixon | H28516-200R | 1.352 | 1.366 | 0.176 | 0.183 | Sanitary Crimp | Stainless Steel | CSSR100CS | King Crimp Tri-Clover Stem | CF100-3SS | Ferrule | Stainless Steel | 1.39 |  | 250 | 12/14/2015 12:00:00 AM
PT Coupling | H28516-200R | 1.36 | 1.378 | 0.18 | 0.189 | Cam and Groove | Poly Food Grade | 2770310 | 10C POLY FOOD GRADE | 54110114 | Ferrule | Stainless Steel | 1.3866 |  | 100 | 12/15/2015 12:00:00 AM
PT Coupling | H28516-200R | 1.36 | 1.378 | 0.18 | 0.189 | Cam and Groove | Poly Food Grade | 2770310 | 10C POLY FOOD GRADE | 54310114 | Sleeve | Stainless Steel | 1.3866 |  | 100 | 12/15/2015 12:00:00 AM
PT Coupling | H28516-200R | 1.36 | 1.378 | 0.18 | 0.189 | Cam and Groove | Poly Food Grade | 2770510 | 10E POLY FOOD GRADE | 54110114 | Ferrule | Stainless Steel | 1.3866 |  | 100 | 12/15/2015 12:00:00 AM
PT Coupling | H28516-200R | 1.36 | 1.378 | 0.18 | 0.189 | Cam and Groove | Poly Food Grade | 2770510 | 10E POLY FOOD GRADE | 54310114 | Sleeve | Stainless Steel | 1.3866 |  | 100 | 12/15/2015 12:00:00 AM
PT Coupling | H28516-200R | 1.36 | 1.378 | 0.18 | 0.189 | Cam and Groove | Stainless Steel | 1400310 | 10C SS | 54110114 | Ferrule | Stainless Steel | 1.3866 |  | 250 | 12/15/2015 12:00:00 AM
PT Coupling | H28516-200R | 1.36 | 1.378 | 0.18 | 0.189 | Cam and Groove | Stainless Steel | 1400310 | 10C SS | 54310114 | Sleeve | Stainless Steel | 1.3866 |  | 250 | 12/15/2015 12:00:00 AM
PT Coupling | H28516-200R | 1.36 | 1.378 | 0.18 | 0.189 | Cam and Groove | Stainless Steel | 1400310L2 | 10C SS SLII | 54110114 | Ferrule | Stainless Steel | 1.3866 |  | 250 | 12/15/2015 12:00:00 AM
PT Coupling | H28516-200R | 1.36 | 1.378 | 0.18 | 0.189 | Cam and Groove | Stainless Steel | 1400310L2 | 10C SS SLII | 54310114 | Sleeve | Stainless Steel | 1.3866 |  | 250 | 12/15/2015 12:00:00 AM
PT Coupling | H28516-200R | 1.36 | 1.378 | 0.18 | 0.189 | Cam and Groove | Stainless Steel | 1400510 | 10E SS | 54110114 | Ferrule | Stainless Steel | 1.3866 |  | 250 | 12/15/2015 12:00:00 AM
PT Coupling | H28516-200R | 1.36 | 1.378 | 0.18 | 0.189 | Cam and Groove | Stainless Steel | 1400510 | 10E SS | 54310114 | Sleeve | Stainless Steel | 1.3866 |  | 250 | 12/15/2015 12:00:00 AM